## TDC Release LC Raw Data
[19 empty] | 材料套餐 |  |  |  |  | FAB_a-Si | [11 empty] | FAB_LTPS
| Type | LC Name | Tni | LTS | ne | no | △n | ε∥ | ε⊥ | △ε | K11 | K22 | K33 | Cell Gap d (um) | △nd | LC Scattering S/d | Vop (V) | RT | PI | Seal | 開發Purpose | 目標收斂組態 | Applications | FAB1 | FAB2 | FAB3 | FAB4 | FAB5 | FAB6 | FAB7 | FAB8 | T0 | T1 | T2 | T6 | T3 | T6
AAS | pLC | LCT-19-332 | 77.5 | -30 | 1.6497 | 1.501 | 0.1487 |  |  |  | 13.3 | 6.65 | 13.2 | 2 | 297.4 | 0.01986432 | 5 | GTG<5ms | NRB-U973 (0625) | 723-K1M | VR AR |  | MDBU | [12 empty] | TR3
AAS | nLC | LCT-15-1228 | 78.2 | -30 | 1.5796 | 1.4803 | 0.0993 |  |  |  | 12.8 | 6.4 | 14.5 | 3.2 | 317.76 | 0.008218723 | 5 | <26ms | NRB-U973 (0625) | S-WH25 | T6 MP LC | V | MDBU | [13 empty] | V
AAS | nLC | LCT-19-580 | 79.4 | -30 | 1.5925 | 1.4858 | 0.1067 |  |  |  | 14.6 | 7.3 | 15.2 | 3 | 320.1 | 0.008723647 | 5 | <20ms | NRB-U238 (5521) | 723-K1M | Gen.4 nLC | V | MDBU
AAS | pLC | LCT-10-1930 | 80 | -30 | 1.5795 | 1.4775 | 0.102 |  |  |  | 11.2 | 5.6 | 12.8 | 3.25 | 331.5 | 0.009854186 | 5 | <30ms | SE-6414 | 723-K1M | Gen.1 pLC |  | MDBU |  |  |  |  | V
AAS | pLC | LCT-10-1930 | 80 | -30 | 1.5795 | 1.4775 | 0.102 |  |  |  | 11.2 | 5.6 | 12.8 | 3.25 | 331.5 | 0.009854186 | 5 | <30ms | SE-6814 | 723-K1M | Gen.1 pLC |  | MDBU | [9 empty] | V
AAS | nLC | ZIX-7013XX | 80 | -30 | 1.586 | 1.486 | 0.1 |  |  |  | 15.2 | 7.6 | 14.7 | 3.2 | 320 | 0.0075497472 | 5 | <35ms | NRB-U973 (0625) | S-WH25 | T6 MP LC |  | MDBU | [13 empty] | V
AAS | nLC | ILD843001 | 80 | -30 | 1.5896 | 1.4856 | 0.104 |  |  |  | 14.76 | 7.38 | 15.6 | 3.1 | 322.4 | 0.00813079 | 5 | <26ms | NRB-U238 (5521) | 723-K1M | 1098 like Cost down for Oppo/VIVO | V | MDBU | [10 empty] | TR3
AAS | nLC | SLC19V33L00 | 81.6 | -30 | 1.6028 | 1.4877 | 0.1151 |  |  |  | 17 | 8.5 | 15 | 2.8 | 322.28 | 0.009372908 | 5 | <20ms | NRB-U238 (5521) | 723-K1M | Cost Down | V | MDBU | [9 empty] | V | V |  | TR3.5 | V
AAS | nLC | LCT-13-1386 | 84.5 | -30 | 1.5741 | 1.479 | 0.0951 |  |  |  | 13.2 | 6.6 | 15.3 | 3.1 | 294.81 | 0.007205386 | 5 | <30ms | NRB-U238 (5521) | 723-K1M | Gen.1 nLC |  | MDBU |  |  |  |  | V |  |  |  |  | V |  |  | V
AAS | nLC | LCT-17-1336 | 84.6 | -30 | 1.6015 | 1.486 | 0.1155 |  |  |  | 14.1 | 7.05 | 14.5 | 2.8 | 323.4 | 0.01070138 | 5 | <26ms | NRB-U238 (5521) | 723-K1M | Gen.3 nLC |  | MDBU |  |  |  |  | V |  |  |  |  | V | V |  |  | TR3.5 release
ECB | pLC | ZTO-5197LA | 85 | -30 | 1.544 | 1.469 | 0.075 |  |  |  | 8.3 | 5.3 | 12.4 | 2.95 | 221.25 | 0.005892081 | 3.2 | <9ms | SE-7492H | 723-K1M | MIP LC |  | MDBU | [12 empty] | V
VA | nLC | LCT-21-832 | 86 | -30 | 1.5796 | 1.4784 | 0.1012 |  |  |  | 14.2265 | 7.11325 | 15.1745 | 3.7 | 374.44 | 0.007868553 | 3.2 | <20ms | AL60101L | 723-K1M | higher R% MIP LC | V | MDBU | [12 empty] | TR2
AAS | nLC | LCT-16-1381 | 84.9 | -30 | 1.5872 | 1.4823 | 0.1049 |  |  |  | 13.8 | 6.9 | 15.1 | 2.8 | 293.72 | 0.008688093 | 5 | <20ms | NRB-U238 (5521) | 723-K1M | Gen.2 nLC |  | MDBU | [12 empty] | V
AAS | nLC | BY17-QF01 | 85 | 0 | 1.5975 | 1.483 | 0.1145 |  |  |  | 15 | 7.5 | 17.5 | 2.8 | 320.6 | 0.009330709 | 5 | <26ms | NRB-U238 (5521) | W/R-7142T | Cost Down |  | MDBU | [12 empty] | V
AAS | nLC | LCT-15-1098 | 85 | -30 | 1.5769 | 1.4807 | 0.0962 |  |  |  | 14 | 7 | 14.5 | 3.1 | 298.22 | 0.007311465 | 5 | <26ms | NRB-U238 (5521) | 723-K1M | Gen.2 nLC | V | MDBU |  |  |  |  | V |  |  |  |  | V | V |  | V
AAS | pLC | ZCM-5522XX | 89.9 | -30 | 1.586 | 1.486 | 0.1 |  |  |  | 12.4 | 6.8 | 14 | 3.2 | 320 | 0.008527576 | 5 | <23ms | NRB-U973 (0625) | 723-K1M | T6 首支 a-Si Cell Biz 15.6” (F674) FHD GFF Cut 外賣產品 |  | MDBU | [13 empty] | V
AAS | pLC | BHR92500 | 90.5 | -20 | 1.583 | 1.4835 | 0.0995 |  |  |  | 13.38 | 6.69 | 16.19 | 3.25 | 323.375 | 0.007702391 | 5 | <25ms | SE-6414 | 723-K1M | Cost Down | V | MDBU |  |  |  |  | V
AAS | pLC | LCT-11-2596 | 91 | -30 | 1.586 | 1.4876 | 0.0984 |  |  |  | 12.2 | 6.1 | 16.4 | 3.25 | 319.8 | 0.007908182 | 5 | <25ms | SE-6414 | 723-K1M | Gen.2 pLC | V | MDBU |  | V | V |  | V
AAS | pLC | LCT-11-2596 | 91 | -30 | 1.586 | 1.4876 | 0.0984 |  |  |  | 12.2 | 6.1 | 16.4 | 3.25 | 319.8 | 0.007908182 | 5 | <25ms | SE-6814 | 723-K1M | Gen.2 pLC | V | MDBU | [9 empty] | V | V
AAS | pLC | VNJJ6005L17C | 88.8 | -40 | 1.5824 | 1.4831 | 0.0993 |  |  |  | 13.1 | 6.55 | 14.3 | 3.25 | 322.725 | 0.00818809 | 5 | <25ms | SE-6814 | 723-K1M | Cost Down | V | MDBU | [9 empty] | V | V
AAS | pLC | SLC17P11L00 | 91.6 | -20 | 1.5821 | 1.4827 | 0.0994 |  |  |  | 13 | 6.5 | 17.2 | 3.25 | 323.05 | 0.007586339 | 5 | <25ms | SE-6814 | 723-K1M | Cost Down |  | MDBU | [10 empty] | V
NPVA | nLC | LCT-15-629 | 95 | -40 | 1.5933 | 1.4857 | 0.1076 |  |  |  | 14.7 | 7.35 | 16.8 | 3.4 | 365.84 | 0.008475672 | 6 | 16ms | AL-65308 | 723-K1M | Automotive, GM |  | AA | V |  | V
AAS | pLC | LCT-11-362 | 95.7 | -20 | 1.5893 | 1.4845 | 0.1048 |  |  |  | 13.5 | 6.6 | 15.7 | 3.2 | 335.36 | 0.008695849 | 5 | <25ms | SE-5811 | S-WH08 |  |  | MDBU | [12 empty] | V
TN | pLC | VNJ10611 | 97 | -30 | 1.5859 | 1.4859 | 0.1 |  |  |  | 13.80698 | 7.005853 | 12.63497 | 4 | 400 | 0.008463296 | 4.92 | <20ms | SE-7492 | 723-K1M | VVI 2810改版for T0 | V | MDBU | [8 empty] | TR3
TN | pLC | VNJ1333N2810 | 97 | -40 | 1.5832 | 1.4832 | 0.1 |  |  |  | 12.8 | 8.5 | 15.8 | 4 | 400 | 0.00760335 | 5.2 | <20ms | SE-7492 | 723-K1M | Cost Down, 取代ZCM-5131LA |  | MDBU | [8 empty] | V | V | V
TN | pLC | VNJ1333N2810 | 97 | -40 | 1.5832 | 1.4832 | 0.1 |  |  |  | 12.8 | 8.5 | 15.8 | 4 | 400 | 0.00760335 | 4.6 | <20ms | PIA-11R | S-WB54 | Cost Down, 取代ZCM-5131LA |  | MDBU |  |  | V
TN | pLC | VNJ1333N2810 | 97 | -40 | 1.5832 | 1.4832 | 0.1 |  |  |  | 12.8 | 8.5 | 15.8 | 4 | 400 | 0.00760335 | 4.6 | <20ms | PIA-11N | 723-K1M | Cost Down, 取代ZCM-5131LA |  | MDBU |  |  | V
TN | pLC | ZIX-5166LA | 100.7 | -30 | 1.587 | 1.487 | 0.1 |  |  |  | 11 | 11.9 | 24.1 | 4 | 400 | 0.00603158 | 4.8 | <20ms | SE-7492 | S-WB49 | AV/IAV 液晶 |  | MDBU/IAVM | [8 empty] | V
AAS | pLC | LCT-13-396 | 100 | -40 | 1.5957 | 1.4866 | 0.1091 |  |  |  | 15.3 | 7.65 | 16.9 | 2.95 | 321.845 | 0.008513188 | 6 | <23ms | SE-6414 | 723-K1M | Auto |  | IAVM |  |  |  |  | V
AAS | pLC | LCT-13-396 | 100 | -40 | 1.5957 | 1.4866 | 0.1091 |  |  |  | 15.3 | 7.65 | 16.9 | 3.2 | 349.12 | 0.008513188 | 6 | <23ms | SE-6814 | 723-K1M | CE |  | MDBU | [9 empty] | V | V
AAS | pLC | LCT-13-396 | 100 | -40 | 1.5957 | 1.4866 | 0.1091 |  |  |  | 15.3 | 7.65 | 16.9 | 3.2 | 349.12 | 0.008513188 | 6 | 25ms | SE-6414 | 723-K1M | Automotive, OEM 4.5 |  | AA | V | V | V |  | V
AAS | pLC | ZCM-5581XX | 100 | -40 | 1.5959 | 1.4882 | 0.1077 |  |  |  | 14.1 | 7.05 | 14.4 | 3.2 | 344.64 | 0.009310435 | 6 | 25ms | SE-6414 | 723-K1M | Automotive, OEM 4.5, 2nd LC |  | AA |  |  | TR3
TN | pLC | LCT-06-179 | 100 | -30 | 1.5789 | 1.4811 | 0.0978 |  |  |  | 12.4 | 6.3 | 16.8 | 4 | 391.2 | 0.007568564 | 4.9 | <20ms | SE-7492 | S-WB59 | 廣溫液晶 |  | MDBU | [9 empty] | V
TN | pLC | LCT-06-179 | 100 | -30 | 1.5789 | 1.4811 | 0.0978 |  |  |  | 12.4 | 6.3 | 16.8 | 4 | 391.2 | 0.007568564 | 4.9 | <20ms | SE-7492 | S-WB22 | 廣溫液晶 |  | MDBU | [9 empty] | V
AAS | pLC | LCT-15-1371 | 100 | -40 | 1.6081 | 1.4904 | 0.1177 |  |  |  | 15.2 | 7.6 | 17.7 | 2.95 | 347.215 | 0.009851949 | 6 | 20ms | NRB-U973 (0625) | 723-K1M | Auto | V | AA | [12 empty] | V | V
AAS | pLC | LCT-15-1371 | 100 | -40 | 1.6081 | 1.4904 | 0.1177 |  |  |  | 15.2 | 7.6 | 17.7 | 2.95 | 347.215 | 0.009851949 | 6 | 20ms | NRB-W185(068A) | 723-K1M | Automotive, OEM 5.0 | V | AA |  |  | V
ECB | pLC | ZCM-5571XX | 102 | -40 | 1.7133 | 1.511 | 0.2023 |  |  |  | 17.1 | 8.55 | 13.6 | 4.5 | 910.35 | 0.03251953 | 3.8 | 30ms | SE-6414 | 723-K1M | AA防窺LC |  | AA |  |  | V
TN | pLC | ZTO-5074LA | 104 | -40 | 1.616 | 1.494 | 0.122 |  |  |  | 13 | 6.5 | 20.7 | 3 | 366 | 0.01074325 | 5 | 12ms | SE-7492 | 723-K1M | 車用廣溫 |  | AA | [10 empty] | V
AAS | pLC | LCT-18-1053 | 105 | -40 | 1.5796 | 1.4852 | 0.0944 |  |  |  | 15.8 | 7.9 | 19.6 | 3.4 | 320.96 | 0.005799381 | 6 | 20ms | NRB-W185(068A) | 723-K1M | Automotive, GM |  | AA |  |  | V
AAS | pLC | LCT-18-1053 | 105 | -40 | 1.5796 | 1.4852 | 0.0944 |  |  |  | 15.8 | 7.9 | 19.6 | 2.95 | 278.48 | 0.005799381 | 6 | 20ms | NRB-W185(068A) | 723-K1M | Automotive, OEM 5.0 |  | AA |  |  | V
AAS | pLC | ZCM-5405XX | 106 | -40 | 1.601 | 1.486 | 0.115 |  |  |  | 14.6 | 7.3 | 17.6 | 3.2 | 368 | 0.009571789 | 6 | 25ms | SE-6414 | 723-K1M | Automotive |  | AA | V |  | V |  | V
NPVA | nLC | LCT-10-1031 | 106 | -40 | 1.6097 | 1.4896 | 0.1201 |  |  |  | 15.8 | 7.9 | 16.7 | 3.2 | 384.32 | 0.01028853 | 6 | 20ms | AL-65101 | 723-K1M | 車用廣溫 |  | AA | V
AAS | pLC | ZCM-5579XX | 110 | -40 | 1.61 | 1.491 | 0.119 |  |  |  | 14 | 7 | 20.9 | 3.1 | 368.9 | 0.009750002 | 6 | 25ms | NRB-U973 (0625) | 723-K1M | HUD 提高穿透率 |  | AA | [12 empty] | TR3.5
AAS | pLC | LCT-17-218 | 115 | -40 | 1.6059 | 1.4878 | 0.1181 |  |  |  | 15.7 | 7.85 | 18.1 | 3.1 | 366.11 | 0.009615291 | 6 | 20ms | NRB-U973 (0625) | 723-K1M | HUD |  | AA | [12 empty] | V
AAS | pLC | LCT-21-72 | 78 | -30 | 1.6082 | 1.4884 | 0.1198 |  |  |  | 14.21 | 7.105 | 12.67 | 2.3 | 275.54 | 0.01214837 | 5 | GTG<4ms | NRB-U973 (0625) | 723-K1M | VR AR CR up 50% |  | MDBU | [12 empty] | TR2
ECB | pLC | ZCM-5559XX | 90.3 | -30 | 1.652 | 1.501 | 0.151 |  |  |  | 12.7 | 7.1 | 15.8 | 5.2 | 785.2 | 0.01910175 | 3.5 | <30ms | SE-6414 | 723-K1M | NB防窺LC |  | ITI |  | V
ECB | pLC | ZCM-5565XX | 101.2 | -30 | 1.712 | 1.511 | 0.201 |  |  |  | 16.6 | 8.2 | 18.3 | 4.5 | 904.5 | 0.02921169 | 4.6 | <30ms | SE-6414 | 723-K1M | NB防窺LC |  | ITI |  | TR3.5
AAS | pLC | ZCM-5522XX | 89.9 | -30 | 1.586 | 1.486 | 0.1 |  |  |  | 12.4 | 6.8 | 14 | 3.2 | 320 | 0.008527576 | 5 | <23ms | SE-6414 | 723-K1M | NB 低頻 |  | NBBU |  |  | v | v | v
AAS | pLC | ZCM-5522XX | 89.9 | -30 | 1.586 | 1.486 | 0.1 |  |  |  | 12.4 | 6.8 | 14 | 3.2 | 320 | 0.008527576 | 5 | <23ms | NRB-U973 (0625) | 723-K1M | T6 a-Si |  | NBBU | [11 empty] | V
AAS | pLC | ZCM-5522XX | 89.9 | -30 | 1.586 | 1.486 | 0.1 |  |  |  | 12.4 | 6.8 | 14 | 3.2 | 320 | 0.008527576 | 5 | <23ms | NRB-W185(068A) | 723-K1M | Gen.1_PA 搭 低頻 |  | NBBU |  |  |  | v
AAS | pLC | BY19-Q22A | 89 | -30 | 1.5841 | 1.4837 | 0.1004 |  |  |  | 13.77 | 6.885 | 16.27 | 3.2 | 321.28 | 0.007707655 | 5 | <23ms | NRB-W185(068A) | 723-K1M | Gen.2_PA 搭 低頻 | v | NBBU |  |  |  | TR3
AAS | pLC | ZCM-5522XX | 89.9 | -30 | 1.586 | 1.486 | 0.1 |  |  |  | 12.4 | 6.8 | 14 | 3.2 | 320 | 0.008527576 | 5 | <23ms | PAB-128G | 723-K1M | NRB-W185 色點偏黃改善 | v | NBBU |  |  |  | TR3
AAS | nLC | LCT-13-1386 | 84.5 | -30 | 1.5741 | 1.479 | 0.0951 |  |  |  | 13.2 | 6.6 | 15.3 | 3.1 | 294.81 | 0.007205386 | 5.2 | <30ms | NRB-U238 (5521) | 723-K1M | Gen.1 nLC |  | NBBU |  |  |  |  | V | [8 empty] | V
AAS | nLC | LCT-15-1098 | 85 | -30 | 1.5769 | 1.4807 | 0.0962 |  |  |  | 14 | 7 | 14.5 | 3.1 | 298.22 | 0.007311465 | 5.2 | <26ms | NRB-U238 (5521) | 723-K1M | Gen.2 nLC |  | NBBU |  |  |  |  | TR3
AAS | nLC | LCT-16-1228 | 78.2 | -30 | 1.5796 | 1.4803 | 0.0993 |  |  |  | 12.8 | 6.4 | 14.5 | 3.2 | 317.76 | 0.008218723 | 5.2 | <25ms | NRB-U973 (0625) | 723-K1M | Response time 25ms(max) | V | NBBU | [11 empty] | TR3
AAS | nLC | LCT-19-1113 | 77.8 | -40 | 1.5743 | 1.4799 | 0.0944 |  |  |  | 13.7 | 6.85 | 14.7 | 3 | 283.2 | 0.007074587 | 5.2 | <25ms | NRB-U973 (0625) | 723-K1M | Response time 25ms(max) | V | NBBU | [11 empty] | TR3
AAS | nLC | LCT-16-1200 | 91.2 | -40 | 1.563 | 1.4781 | 0.0849 |  |  |  | 14.8 | 7.4 | 16.9 | 3.35 | 284.415 | 0.005114713 | 5.75 | <30ms | NRB-U238 (5521) | 723-K1M | Gen.1 HCR |  | NBBU |  |  |  |  | TR3
AAS | pLC | LCT-17-941 | 76.7 | -25 | 1.6026 | 1.488 | 0.1146 |  |  |  | 13.2 | 6.6 | 13.5 | 2.6 | 297.96 | 0.01130139 | 6 | 7ms | SE-6414 | 723-K1M | MNT gaming |  | MNTBU |  |  | v | v | v
AAS | pLC | LCT-17-941 | 76.7 | -25 | 1.6026 | 1.488 | 0.1146 |  |  |  | 13.2 | 6.6 | 13.5 | 2.35 | 269.31 | 0.01130139 | 6.3 | 5ms | SE-6414 | 723-K1M | MNT gaming |  | MNTBU |  |  |  |  | v
AAS | pLC | LCT-17-941 | 76.7 | -25 | 1.6026 | 1.488 | 0.1146 |  |  |  | 13.2 | 6.6 | 13.5 | 2.6 | 297.96 | 0.01130139 | 5.7 | 7ms | NRB-U973 (0625) | 723-K1M | NB_PA+高頻需求 |  | NBBU | [13 empty] | TR3
AAS | pLC | LCT-17-941 | 76.7 | -25 | 1.6026 | 1.488 | 0.1146 |  |  |  | 13.2 | 6.6 | 13.5 | 2.6 | 297.96 | 0.01130139 | 5.7 | 7ms | NRB-W185(068A) | 723-K1M | NB_PA+高頻需求 |  | NBBU |  |  |  |  | TR3
AAS | pLC | LCT-14-603 | 103.3 | -20 | 1.5739 | 1.4836 | 0.0903 |  |  |  | 15.2 | 7.6 | 19.1 | 3.6 | 325.08 | 0.005457775 | 5.5 | 25ms | SE-6414 | 723-K1M | for 5M, 5.8M, 6M(解析度) |  | IAVM |  |  | v
AAS | pLC | LCT-14-603 | 103.3 | -20 | 1.5739 | 1.4836 | 0.0903 |  |  |  | 15.2 | 7.6 | 19.1 | 3.6 | 325.08 | 0.005457775 | 5.5 | 25ms | SE-2023 | 723-K1M | for 5M, 5.8M, 6M(解析度) |  | IAVM |  |  |  |  | v
IPS | pLC | LCT-13-531 | 93.7 | -20 | 1.5585 | 1.4738 | 0.0847 |  |  |  | 15.6 | 7.8 | 17.9 | 3.4 | 287.98 | 0.00479162 | 6.4 | <30ms | SE-2023 | 723-K1M | for 3M, 5M(解析度) 高CR 1500 需求 |  | IAVM |  |  |  |  | v
AAS | nLC | LCT-16-1200 | 91.2 | -40 | 1.563 | 1.4781 | 0.0849 |  |  |  | 14.8 | 7.4 | 16.9 | 3.65 | 309.885 | 0.005114713 | 5.6 | <30ms | NRB-U238 (5521) | 723-K1M | Gen.1 HCR |  | IAVM |  |  |  |  | v
AAS | nLC | ZCM-7244XX | 96 | -15 | 1.5582 | 1.4749 | 0.0833 |  |  |  | 26 | 13 | 25.4 | 3.25 | 270.725 | 0.002973712 | 6.5 | <30ms | NRB-U238 (5521) | 723-K1M | Gen.2 HCR (CR>2500) |  | IAVM |  |  |  |  | TR3
AAS | pLC | LCT-17-941 | 76.7 | -25 | 1.6026 | 1.488 | 0.1146 |  |  |  | 13.2 | 6.6 | 13.5 | 2.6 | 297.96 | 0.01130139 | 6 | 7ms | NRB-W185(068A) | 723-K1M | MNT_PA+高頻需求 |  | MNTBU |  |  |  | TR3
AAS | pLC | BHR92800 | 73.9 | -18 | 1.588 | 1.4864 | 0.1016 |  |  |  | 11.83 | 5.915 | 13.47 | 3.2 | 325.12 | 0.009377047 | 5.5 | 15ms | NRB-W185(068A) | 723-K1M | MNT_PA需求 |  | MNTBU |  |  |  | TR3
AAS | pLC | BHR92800 | 73.9 | -18 | 1.588 | 1.4864 | 0.1016 |  |  |  | 11.83 | 5.915 | 13.47 | 3.2 | 325.12 | 0.009377047 | 5.5 | 15ms | SE-6414 | 723-K1M | MNT_PA需求 |  | MNTBU |  |  | v | v |  |  | v
AAS | pLC | LCT-09-1060 | 73.9 | -18 | 1.5875 | 1.4863 | 0.1012 |  |  |  | 11.1 | 5.55 | 13.1 | 3.2 | 323.84 | 0.009757679 | 5.5 | 15ms | SE-6414 | 723-K1M | MNT_PA需求 |  | MNTBU |  |  | v | v | v
AAS | pLC | ILD821001 | 75.7 | -25 | 1.5855 | 1.4835 | 0.102 |  |  |  | 11.8 | 5.9 | 13.9 | 3.2 | 326.4 | 0.009303113 | 5.5 | 15ms | SE-6414 | 723-K1M | MNT_Cost down |  | MNTBU | [6 empty] | v
AAS | pLC | SLC20P15L00 | 75.3 | -15~-20 | 1.6057 | 1.4905 | 0.1152 |  |  |  | 13.1875 | 6.59375 | 13.8375 | 2.3 | 264.96 | 0.01135279 | 6.5 | 5ms | SE-6414 | 723-K1M | MNT_Cost down |  | MNTBU |  |  |  |  | v