## Adhesion_TR2_All
項目 | LC | PI | Seal | Y軸數值 | Measure condition: Adhesion介面(T/C) | Measure condition: 測試手法 | Remark:Peeling介面(T/C) | Vender | File source
Adhesion | N.A. | RB005 | K1M | 0.8 | PI/PI | 十字法5mm/min 雙PI--積水STD | seal/seal+ PI/seal peeling | 積水 | 210319_INX_TR1 (S-NP07)_No.22,23 PCT Peeling mode追記_SNP07, K1M, 7142T, 005, 109U, 205.1
Adhesion | N.A. | RB005 | 7142T | 3.4 | PI/PI | 十字法5mm/min 雙PI--積水STD | seal/seal+ PI/seal peeling | 積水 | 210319_INX_TR1 (S-NP07)_No.22,23 PCT Peeling mode追記_SNP07, K1M, 7142T, 005, 109U, 205.1
Adhesion | N.A. | RB205 | K1M | 0.6 | PI/PI | 十字法5mm/min 雙PI--積水STD | PI/seal peeling | 積水 | 210319_INX_TR1 (S-NP07)_No.22,23 PCT Peeling mode追記_SNP07, K1M, 7142T, 005, 109U, 205.1
Adhesion | N.A. | RB205 | 7142T | 1.1 | PI/PI | 十字法5mm/min 雙PI--積水STD | PI/seal peeling | 積水 | 210319_INX_TR1 (S-NP07)_No.22,23 PCT Peeling mode追記_SNP07, K1M, 7142T, 005, 109U, 205.1
Adhesion | N.A. | RB005 | K1M | 15.8 | PI/PI | 協立法 雙PI --協立STD | PI/seal peeling | 協立 | 200427_ODF_INL北_723K1M、7142T_新PI接著方式(中文)
Adhesion | N.A. | RB005 | 7142T | 19.6 | PI/PI | 協立法 雙PI --協立STD | seal/seal peeling | 協立 | 200427_ODF_INL北_723K1M、7142T_新PI接著方式(中文)
Adhesion | N.A. | RB205 | K1M | 3.6 | PI/PI | 協立法 雙PI --協立STD | PI/seal peeling | 協立 | 200427_ODF_INL北_723K1M、7142T_新PI接著方式(中文)
Adhesion | N.A. | RB205 | 7142T | 4.2 | PI/PI | 協立法 雙PI --協立STD | PI/seal peeling | 協立 | 200427_ODF_INL北_723K1M、7142T_新PI接著方式(中文)
Adhesion | N.A. | RB005 | K1M | 1.51 | PI/PI | 十字法5mm/min--三井STD | T.B.D | 三井 | 200421_Adheisve Strenght to PI
Adhesion | N.A. | RB005 | 7142T | 2.01 | PI/PI | 十字法5mm/min--三井STD | T.B.D | 三井 | 200421_Adheisve Strenght to PI
Adhesion | N.A. | RB005 | V386 | 2.51 | PI/PI | 十字法5mm/min--三井STD | T.B.D | 三井 | 200421_Adheisve Strenght to PI
Adhesion | N.A. | RB205 | K1M | 0.59 | PI/PI | 十字法5mm/min--三井STD | T.B.D | 三井 | 200421_Adheisve Strenght to PI
Adhesion | N.A. | RB205 | 7142T | 1.23 | PI/PI | 十字法5mm/min--三井STD | T.B.D | 三井 | 200421_Adheisve Strenght to PI
Adhesion | N.A. | RB205 | V386 | 1.82 | PI/PI | 十字法5mm/min--三井STD | T.B.D | 三井 | 200421_Adheisve Strenght to PI
Adhesion | N.A. | RB005 | V386 | 8 | PI/PI | 十字法-雙PI-日產 | seal/seal peeling | Nissan | 210416
Adhesion | N.A. | RB205 | V386 | 5.9 | PI/PI | 十字法-雙PI-日產 | PI/seal peeling | Nissan | 210416
Adhesion | N.A. | RB005 | K1M | 7.7 | PI/PI | 十字法-雙PI-日產 | seal/seal peeling | Nissan | 210416
Adhesion | N.A. | RB205 | K1M | 1.2 | PI/PI | 十字法-雙PI-日產 | PI/seal peeling | Nissan | 210416
Adhesion | N.A. | RB005 | 7142T | 7.6 | PI/PI | 十字法-雙PI-日產 | seal/seal peeling | Nissan | 210416
Adhesion | N.A. | RB205 | 7142T | 6.3 | PI/PI | 十字法-雙PI-日產 | PI/seal peeling | Nissan | 210416
Adhesion | N.A. | RB005 | S-NP07 | 7.4 | PI/PI | 十字法-雙PI-日產 | seal/seal peeling | Nissan | 210416
Adhesion | N.A. | RB205 | S-NP07 | 7.8 | PI/PI | 十字法-雙PI-日產 | PI/seal peeling | Nissan | 210416
Adhesion | N.A. | RB005 | K1M | 0.93 | PI/PI | 十字法-雙PI-CMC | PI/Glass peeling | CMC | 20201208
Adhesion | N.A. | RB205 | K1M | 0.71 | PI/PI | 十字法-雙PI-CMC | Seal/PI peeling | CMC | 20201208
Adhesion | N.A. | RB005 | V386 | 1.2 | PI/PI | 十字法-雙PI-CMC | Seal/Seal peeling | CMC | 20201208
Adhesion | N.A. | RB205 | V386 | 0.91 | PI/PI | 十字法-雙PI-CMC | Seal/PI peeling | CMC | 20201208