## Seal_WVTR
Y軸項目 | LC | PI | Seal | Y軸數值 | 溫度(°C) | 濕度(%) | 膜厚(um) | Vender | File source
WVTR | N.A. | N.A. | 723K1M | 69.2 | 80 | 90 | 300 | 協立 | 200131_ODF_INL北_723K1M,7142T_貴社指定条件透湿度(実測)_80℃90％,65℃95％_中文版
WVTR | N.A. | N.A. | 7142T | 87.1 | 80 | 90 | 300 | 協立 | 200131_ODF_INL北_723K1M,7142T_貴社指定条件透湿度(実測)_80℃90％,65℃95％_中文版
WVTR | N.A. | N.A. | 723K1M | 197 | 80 | 90 | 300 | 三井 | 200302_Data of Seal H (INX竹南).1_V386, K1M, 7142T,SWH25
WVTR | N.A. | N.A. | 7142T | 250 | 80 | 90 | 300 | 三井 | 200302_Data of Seal H (INX竹南).1_V386, K1M, 7142T,SWH25
WVTR | N.A. | N.A. | V386 | 177 | 80 | 90 | 300 | 三井 | 200302_Data of Seal H (INX竹南).1_V386, K1M, 7142T,SWH25
WVTR | N.A. | N.A. | SWH25 | 281 | 80 | 90 | 300 | 三井 | 200302_Data of Seal H (INX竹南).1_V386, K1M, 7142T,SWH25
WVTR | N.A. | N.A. | 723K1M | 101 | 80 | 90 | 300 | 積水 | 200930 NXT2-Roadmap (1003) 追加光起始劑
WVTR | N.A. | N.A. | SWH25 | 98 | 80 | 90 | 300 | 積水 | 200930 NXT2-Roadmap (1003) 追加光起始劑
WVTR | N.A. | N.A. | SSS42 | 72 | 80 | 90 | 300 | 積水 | 200930 NXT2-Roadmap (1003) 追加光起始劑
WVTR | N.A. | N.A. | SNP07 | 56 | 80 | 90 | 300 | 積水 | 200930 NXT2-Roadmap (1003) 追加光起始劑
WVTR | N.A. | N.A. | 723K1M | 101 | 80 | 90 | 300 | 積水 | 201110_INX_QTR_v5 (4)
WVTR | N.A. | N.A. | SSS42 | 72 | 80 | 90 | 300 | 積水 | 201110_INX_QTR_v5 (4)
WVTR | N.A. | N.A. | SNP07 | 60 | 80 | 90 | 300 | 積水 | 201110_INX_QTR_v5 (4)
WVTR | N.A. | N.A. | 723K1M | 100 | 85 | 85 | 300 | INX | S-NP07 TR1 TR2 Report
WVTR | N.A. | N.A. | 7142T | 117 | 85 | 85 | 300 | INX | S-NP07 TR1 TR2 Report
WVTR | N.A. | N.A. | V386 | 96 | 85 | 85 | 300 | INX | S-NP07 TR1 TR2 Report
WVTR | N.A. | N.A. | S-NP07 | 87.6 | 85 | 85 | 300 | INX | S-NP07 TR1 TR2 Report
規格 : < 69.2
規格 : < 177
規格 : < 101