## 材料資料片 TR2 VHR
項目 | LC | PI | Sealant | VHR (Heat) | Measure condition (Voltage:V) | Measure condition (Frequence:hz) | Measure condition (溫度:oC) | Measure condition (UV aging) | Vender | File source
VHR(Heat) | LCT-15-1098 | RB005 | N.A. | 99.45 | 1 | 60 | 60 | Before UV | Merck | CAS-A-19-075 Innolux LCT-15-1098 723K1M sealant N and sealant L contact test
VHR(Heat) | LCT-15-1098 | RB005 | 723K1M | 99.19 | 1 | 60 | 60 | Before UV | Merck | CAS-A-19-075 Innolux LCT-15-1098 723K1M sealant N and sealant L contact test
VHR(Heat) | LCT-15-1098 | RB005 | 7142T | 98.95 | 1 | 60 | 60 | Before UV | Merck | CAS-A-19-075 Innolux LCT-15-1098 723K1M sealant N and sealant L contact test
VHR(Heat) | LCT-15-1098 | RB005 | V386 | 98.77 | 1 | 60 | 60 | Before UV | Merck | CAS-A-19-075 Innolux LCT-15-1098 723K1M sealant N and sealant L contact test
VHR(Heat) | LCT-15-1098 | RB005 | N.A. | 94.3 | 1 | 0.6 | 60 | Before UV | Merck | CAS-A-19-075 Innolux LCT-15-1098 723K1M sealant N and sealant L contact test
VHR(Heat) | LCT-15-1098 | RB005 | 723K1M | 89 | 1 | 0.6 | 60 | Before UV | Merck | CAS-A-19-075 Innolux LCT-15-1098 723K1M sealant N and sealant L contact test
VHR(Heat) | LCT-15-1098 | RB005 | 7142T | 83.9 | 1 | 0.6 | 60 | Before UV | Merck | CAS-A-19-075 Innolux LCT-15-1098 723K1M sealant N and sealant L contact test
VHR(Heat) | LCT-15-1098 | RB005 | V386 | 79 | 1 | 0.6 | 60 | Before UV | Merck | CAS-A-19-075 Innolux LCT-15-1098 723K1M sealant N and sealant L contact test
VHR(Heat) | LCT-17-1336 | RB005 | N.A. | 98.85 | 1 | 60 | 60 | Before UV | Merck | CAS-A-19-073 Innolux Mobile UB-FFS LC sealant N
VHR(Heat) | LCT-17-1336 | RB005 | 7142T | 94.95 | 1 | 60 | 60 | Before UV | Merck | CAS-A-19-073 Innolux Mobile UB-FFS LC sealant N
VHR(Heat) | LCT-17-1336 | RB005 | V386 | 97.22 | 1 | 60 | 60 | Before UV | Merck | CAS-A-19-073 Innolux Mobile UB-FFS LC sealant N
VHR(Heat) | LCT-17-1336 | RB005 | N.A. | 98.86 | 1 | 60 | 60 | After UV | Merck | CAS-A-19-073 Innolux Mobile UB-FFS LC sealant N
VHR(Heat) | LCT-17-1336 | RB005 | 7142T | 93.53 | 1 | 60 | 60 | After UV | Merck | CAS-A-19-073 Innolux Mobile UB-FFS LC sealant N
VHR(Heat) | LCT-17-1336 | RB005 | V386 | 92.62 | 1 | 60 | 60 | After UV | Merck | CAS-A-19-073 Innolux Mobile UB-FFS LC sealant N
VHR(Heat) | LCT-15-1098 | RB005 | N.A. | 99.45 | 1 | 60 | 60 | Before UV | Merck | CAS-A-19-073 Innolux Mobile UB-FFS LC sealant N
VHR(Heat) | LCT-15-1098 | RB005 | V386 | 98.94 | 1 | 60 | 60 | Before UV | Merck | CAS-A-19-073 Innolux Mobile UB-FFS LC sealant N
VHR(Heat) | LCT-15-1098 | RB005 | N.A. | 99.45 | 1 | 60 | 60 | After UV | Merck | CAS-A-19-073 Innolux Mobile UB-FFS LC sealant N
VHR(Heat) | LCT-15-1098 | RB005 | V386 | 98.3 | 1 | 60 | 60 | After UV | Merck | CAS-A-19-073 Innolux Mobile UB-FFS LC sealant N
VHR(Heat) | LCT-17-1336 | RB005 | N.A. | 89.9 | 1 | 0.6 | 60 | Before UV | Merck | CAS-A-19-073 Innolux Mobile UB-FFS LC sealant N
VHR(Heat) | LCT-17-1336 | RB005 | 7142T | 49.5 | 1 | 0.6 | 60 | Before UV | Merck | CAS-A-19-073 Innolux Mobile UB-FFS LC sealant N
VHR(Heat) | LCT-17-1336 | RB005 | V386 | 63.9 | 1 | 0.6 | 60 | Before UV | Merck | CAS-A-19-073 Innolux Mobile UB-FFS LC sealant N
VHR(Heat) | LCT-17-1336 | RB005 | N.A. | 89.3 | 1 | 0.6 | 60 | After UV | Merck | CAS-A-19-073 Innolux Mobile UB-FFS LC sealant N
VHR(Heat) | LCT-17-1336 | RB005 | 7142T | 48.4 | 1 | 0.6 | 60 | After UV | Merck | CAS-A-19-073 Innolux Mobile UB-FFS LC sealant N
VHR(Heat) | LCT-17-1336 | RB005 | V386 | 33.9 | 1 | 0.6 | 60 | After UV | Merck | CAS-A-19-073 Innolux Mobile UB-FFS LC sealant N
VHR(Heat) | LCT-15-1098 | RB005 | N.A. | 94.3 | 1 | 0.6 | 60 | Before UV | Merck | CAS-A-19-073 Innolux Mobile UB-FFS LC sealant N
VHR(Heat) | LCT-15-1098 | RB005 | V386 | 82 | 1 | 0.6 | 60 | Before UV | Merck | CAS-A-19-073 Innolux Mobile UB-FFS LC sealant N
VHR(Heat) | LCT-15-1098 | RB005 | N.A. | 94.3 | 1 | 0.6 | 60 | After UV | Merck | CAS-A-19-073 Innolux Mobile UB-FFS LC sealant N
VHR(Heat) | LCT-15-1098 | RB005 | V386 | 75.7 | 1 | 0.6 | 60 | After UV | Merck | CAS-A-19-073 Innolux Mobile UB-FFS LC sealant N
VHR(Heat) | LCT-17-1336 | RB005 | 7142T | 81.7 | 1 | 0.6 | 60 | Before UV | 協立 | 191127 INL北廠 7142T 之液晶汚染性實驗結果報告([LC-0(ref)、LC-Y、LC-Z].pdf
VHR(Heat) | LCT-17-1336 | RB005 | 7142T | 98.5 | 1 | 60 | 60 | Before UV | 協立 | 191127 INL北廠 7142T 之液晶汚染性實驗結果報告([LC-0(ref)、LC-Y、LC-Z].pdf
VHR(Heat) | LCT-17-1336 | RB005 | 7142T | 91.3 | 5 | 0.6 | 60 | Before UV | 協立 | 191127 INL北廠 7142T 之液晶汚染性實驗結果報告([LC-0(ref)、LC-Y、LC-Z].pdf
VHR(Heat) | LCT-17-1336 | RB005 | 7142T | 98.9 | 5 | 60 | 60 | Before UV | 協立 | 191127 INL北廠 7142T 之液晶汚染性實驗結果報告([LC-0(ref)、LC-Y、LC-Z].pdf
VHR(Heat) | SLC19V33 | RB005 | 7142T | 84.7 | 1 | 0.6 | 60 | Before UV | 協立 | 191127 INL北廠 7142T 之液晶汚染性實驗結果報告([LC-0(ref)、LC-Y、LC-Z].pdf
VHR(Heat) | SLC19V33 | RB005 | 7142T | 98.8 | 1 | 60 | 60 | Before UV | 協立 | 191127 INL北廠 7142T 之液晶汚染性實驗結果報告([LC-0(ref)、LC-Y、LC-Z].pdf
VHR(Heat) | SLC19V33 | RB005 | 7142T | 91.6 | 5 | 0.6 | 60 | Before UV | 協立 | 191127 INL北廠 7142T 之液晶汚染性實驗結果報告([LC-0(ref)、LC-Y、LC-Z].pdf
VHR(Heat) | SLC19V33 | RB005 | 7142T | 99.1 | 5 | 60 | 60 | Before UV | 協立 | 191127 INL北廠 7142T 之液晶汚染性實驗結果報告([LC-0(ref)、LC-Y、LC-Z].pdf
VHR(Heat) | LCT-19-580 | RB005 | 7142T | 83.7 | 1 | 0.6 | 60 | Before UV | 協立 | 191127 INL北廠 7142T 之液晶汚染性實驗結果報告([LC-0(ref)、LC-Y、LC-Z].pdf
VHR(Heat) | LCT-19-580 | RB005 | 7142T | 98.9 | 1 | 60 | 60 | Before UV | 協立 | 191127 INL北廠 7142T 之液晶汚染性實驗結果報告([LC-0(ref)、LC-Y、LC-Z].pdf
VHR(Heat) | LCT-19-580 | RB005 | 7142T | 91.6 | 5 | 0.6 | 60 | Before UV | 協立 | 191127 INL北廠 7142T 之液晶汚染性實驗結果報告([LC-0(ref)、LC-Y、LC-Z].pdf
VHR(Heat) | LCT-19-580 | RB005 | 7142T | 99.1 | 5 | 60 | 60 | Before UV | 協立 | 191127 INL北廠 7142T 之液晶汚染性實驗結果報告([LC-0(ref)、LC-Y、LC-Z].pdf
VHR(Heat) | LCT-15-1098 | RB205 | V386 | 32 | 1 | 0.6 | 60 | Before UV | 三井 | 200527_LC Polluiton Test (INX竹南)_1336, 19V33, 580, 1228, 1098, 005, 169, V386, K1M
VHR(Heat) | LCT-17-1336 | RB205 | V386 | 19.5 | 1 | 0.6 | 60 | Before UV | 三井 | 200527_LC Polluiton Test (INX竹南)_1336, 19V33, 580, 1228, 1098, 005, 169, V386, K1M
VHR(Heat) | SLC19V33 | RB205 | V386 | 36.2 | 1 | 0.6 | 60 | Before UV | 三井 | 200527_LC Polluiton Test (INX竹南)_1336, 19V33, 580, 1228, 1098, 005, 169, V386, K1M
VHR(Heat) | LCT-15-1098 | RB205 | 723K1M | 29 | 1 | 0.6 | 60 | Before UV | 三井 | 200527_LC Polluiton Test (INX竹南)_1336, 19V33, 580, 1228, 1098, 005, 169, V386, K1M
VHR(Heat) | LCT-17-1336 | RB205 | 723K1M | 18.6 | 1 | 0.6 | 60 | Before UV | 三井 | 200527_LC Polluiton Test (INX竹南)_1336, 19V33, 580, 1228, 1098, 005, 169, V386, K1M
VHR(Heat) | SLC19V33 | RB205 | 723K1M | 34.9 | 1 | 0.6 | 60 | Before UV | 三井 | 200527_LC Polluiton Test (INX竹南)_1336, 19V33, 580, 1228, 1098, 005, 169, V386, K1M
VHR(Heat) | SLC19V33 | RB005 | V386 | 30.5 | 1 | 0.6 | 60 | Before UV | 三井 | 200312_JAR Test_UR-V386_LC-Y (INX竹南)
VHR(Heat) | SLC19V33 | RB005 | 723K1M | 28.9 | 1 | 0.6 | 60 | Before UV | 三井 | 200312_JAR Test_UR-V386_LC-Y (INX竹南)
VHR(Heat) | SLC19V33 | RB005 | 7142T | 29.1 | 1 | 0.6 | 60 | Before UV | 三井 | 200312_JAR Test_UR-V386_LC-Y (INX竹南)
VHR(Heat) | LCT-17-1336 | RB005 | 7142T | 77.6 | 1 | 0.6 | 60 | Before UV | 協立 | 191009 INL北廠 7142T 之液晶汚染性實驗結果報告([LC-0(ref)、LC-V、LC-W、LC-Y ]
VHR(Heat) | SLC19V33 | RB005 | 7142T | 78.5 | 1 | 0.6 | 60 | Before UV | 協立 | 191009 INL北廠 7142T 之液晶汚染性實驗結果報告([LC-0(ref)、LC-V、LC-W、LC-Y ]
VHR(Heat) | LCT-17-1336 | RB005 | 723K1M | 81 | 1 | 0.6 | 60 | Before UV | 協立 | 210115_ODF_INL北_XS-K7059_追加Data_中文
VHR(Heat) | LCT-17-1336 | RB005 | 7142T | 79 | 1 | 0.6 | 60 | Before UV | 協立 | 210115_ODF_INL北_XS-K7059_追加Data_中文
VHR(Heat) | LCT-15-1098 | RB005 | 723K1M | 92.56 | 1 | 0.6 | 60 | Before UV | 協立 | 180808 INL XS-K7142T価-2 (U238 LC-H XS-K7142T 723K1
VHR(Heat) | LCT-15-1098 | RB005 | 7142T | 92.6 | 1 | 0.6 | 60 | Before UV | 協立 | 180808 INL XS-K7142T価-2 (U238 LC-H XS-K7142T 723K1
VHR(Heat) | SLC19V33 | RB205 | 723K1M | 79.9 | 1 | 0.6 | 60 | Before UV | 協立 | 210226_ODF_INL北_723K1M_Test Cell實驗_PI-P電氣特性,HPLC追加_中文.1
VHR(Heat) | LCT-17-1336 | RB205 | 723K1M | 73.6 | 1 | 0.6 | 60 | Before UV | 協立 | 210226_ODF_INL北_723K1M_Test Cell實驗_PI-P電氣特性,HPLC追加_中文.1
VHR(Heat) | LCT-17-1336 | RB205 | V386 | 91.9 | 1 | 0.6 | 60 | Before UV | Nissan | 210111
VHR(Heat) | LCT-17-1336 | RB205 | V386 | 89.7 | 1 | 0.6 | 60 | Before UV | Nissan | 210111
VHR(Heat) | LCT-19-580 | RB005 | V386 | 96.8 | 1 | 0.6 | 60 | Before UV | Nissan | 210111
VHR(Heat) | LCT-19-580 | RB205 | V386 | 96.8 | 1 | 0.6 | 60 | Before UV | Nissan | 210111
Note on D1: NA: fresh LC Seal name: jar test