## 工作表1
Y軸項目 | LC | PI | Seal | Measure condition-1 | Measure condition-2 | Y軸數值 | Vender | File source
Δangle | 1336 | NRB-U238 | NA | 60Hz, 14Vp-p 72h |  | 0.13 | Nissan | 200306 200320
Δangle | 1336 | RB-205 | NA | 60Hz, 14Vp-p 72h |  | 0.04 | Nissan | 200306 200320
Δangle | LC 580 | NRB-U238 | NA | 60Hz, 14Vp-p 72h |  | 0.13 | Nissan | 200306
Δangle | LC 580 | RB-205 | NA | 60Hz, 14Vp-p 72h |  | 0.05 | Nissan | 200320
Δangle | 1336 | NRB-U238 | NA | 60Hz / 14Vp-p， 60oC/300hr(白畫面點亮) |  | 0.18
Δangle | 1336 | RB-205 | NA | 60Hz / 14Vp-p， 60oC/300hr(白畫面點亮) |  | 0.08
AC IS | 1336 | NRB-U238 | NA | 2211 test Cell |  | 1.9% | CMC | 20201208
AC IS | 1336 | RB-205 | NA | 2211 test Cell |  | 1.2% | CMC | 20201208
VHR | 1336 | NRB-U238 | NA | 1V/0.6Hz/60°C |  | 97.3% | Nissan | 200306
VHR | 1336 | RB-205 | NA | 1V/0.6Hz/60°C |  | 95% | Nissan | 200306
VHR | 580 | NRB-U238 | NA | 1V/0.6Hz/60°C |  | 97.7% | Nissan | 200306
VHR | 580 | RB-205 | NA | 1V/0.6Hz/60°C |  | 96.4% | Nissan | 200306
VHR | 1336 | NRB-U238 | NA | 1V/0.6Hz/60°C，RA 300h |  | 96.1% | Nissan
VHR | 1336 | RB-205 | NA | 1V/0.6Hz/60°C，RA 300h |  | 97% | Nissan
VHR | 1336 | NRB-U238 | NA | 1V/0.6Hz/60°C，RA 300h |  | 96.1% | Nissan
VHR | 1336 | RB-205 | NA | 1V/0.6Hz/60°C，RA 300h |  | 97% | Nissan
VHR | 1336 | NRB-U238 | NA | 1V/0.6Hz/60°C；W/ UV，RA 300h |  | 95.7% | Nissan
VHR | 1336 | RB-205 | NA | 1V/0.6Hz/60°C；W/ UV，RA 300h |  | 95.3% | Nissan
VHR | 1336 | NRB-U238 | V386 | 1V / 0.6Hz / 60°C | blank | 96.2% | Nissan
VHR | 1336 | NRB-U238 | V386 | 1V / 0.6Hz / 60°C | Heat | 91.9% | Nissan
VHR | 1336 | NRB-U238 | V386 | 1V / 0.6Hz / 60°C | UV+Heat | 95.8% | Nissan
VHR | 1336 | RB-205 | V386 | 1V / 0.6Hz / 60°C | blank | 96.8% | Nissan
VHR | 1336 | RB-205 | V386 | 1V / 0.6Hz / 60°C | Heat | 89.7% | Nissan | 210111
VHR | 1336 | RB-205 | V386 | 1V / 0.6Hz / 60°C | UV+Heat | 95.7% | Nissan | 210111
VHR | 580 | NRB-U238 | V386 | 1V / 0.6Hz / 60°C | blank | 97.5% | Nissan | 210111
VHR | 580 | NRB-U238 | V386 | 1V / 0.6Hz / 60°C | Heat | 96.8% | Nissan | 210111
VHR | 580 | NRB-U238 | V386 | 1V / 0.6Hz / 60°C | UV+Heat | 96.6% | Nissan | 210111
VHR | 580 | RB-205 | V386 | 1V / 0.6Hz / 60°C | blank | 97.6% | Nissan | 210111
VHR | 580 | RB-205 | V386 | 1V / 0.6Hz / 60°C | Heat | 96.8% | Nissan | 210111
VHR | 580 | RB-205 | V386 | 1V / 0.6Hz / 60°C | UV+Heat | 95.8% | Nissan | 210111
VHR | Q01F | NRB-U238 | 7142T | 1V / 0.6Hz / 60°C | blank | 94.1% | Nissan | 210507
VHR | Q01F | NRB-U238 | 7142T | 1V / 0.6Hz / 60°C | 室溫 | 85.4% | Nissan | 210507
VHR | Q01F | NRB-U238 | 7142T | 1V / 0.6Hz / 60°C | UV+Heat | 88.8% | Nissan | 210507
VHR | Q01F | RB-205 | 7142T | 1V / 0.6Hz / 60°C | blank | 95.2% | Nissan | 210507
VHR | Q01F | RB-205 | 7142T | 1V / 0.6Hz / 60°C | 室溫 | 85% | Nissan | 210507
VHR | Q01F | RB-205 | 7142T | 1V / 0.6Hz / 60°C | UV+Heat | 88.9% | Nissan | 210507
VHR | Q01F | NRB-U238 | S-NP07 | 1V / 0.6Hz / 60°C | blank | 94.1% | Nissan | 210528
VHR | Q01F | NRB-U238 | S-NP07 | 1V / 0.6Hz / 60°C | 室溫 | 94.8% | Nissan | 210528
VHR | Q01F | NRB-U238 | S-NP07 | 1V / 0.6Hz / 60°C | UV+Heat | 94.4% | Nissan | 210528
VHR | Q01F | RB-205 | S-NP07 | 1V / 0.6Hz / 60°C | blank | 94.1% | Nissan | 210528
VHR | Q01F | RB-205 | S-NP07 | 1V / 0.6Hz / 60°C | 室溫 | 95.6% | Nissan | 210528
VHR | Q01F | RB-205 | S-NP07 | 1V / 0.6Hz / 60°C | UV+Heat | 94.6% | Nissan | 210528
VHR | Q01F | NRB-U238 | K1M | 1V / 0.6Hz / 60°C | blank | 94.1% | Nissan | 210622
VHR | Q01F | NRB-U238 | K1M | 1V / 0.6Hz / 60°C | 室溫 | 93.1% | Nissan | 210622
VHR | Q01F | NRB-U238 | K1M | 1V / 0.6Hz / 60°C | UV+Heat | 92.2% | Nissan | 210622
VHR | Q01F | RB-205 | K1M | 1V / 0.6Hz / 60°C | blank | 94.1% | Nissan | 210622
VHR | Q01F | RB-205 | K1M | 1V / 0.6Hz / 60°C | 室溫 | 94.1% | Nissan | 210622
VHR | Q01F | RB-205 | K1M | 1V / 0.6Hz / 60°C | UV+Heat | 93.4% | Nissan | 210622
Adhension test | NA | NRB-U238 | V386 | PI/PI | seal/seal peeling | 8 | Nissan | 210416
Adhension test | NA | RB-205 | V386 | PI/PI | PI/seal peeling | 5.9 | Nissan | 210416
Adhension test | NA | NRB-U238 | K1M | PI/PI | seal/seal peeling | 7.7 | Nissan | 210416
Adhension test | NA | RB-205 | K1M | PI/PI | PI/seal peeling | 1.2 | Nissan | 210416
Adhension test | NA | NRB-U238 | 7142T | PI/PI | seal/seal peeling | 7.6 | Nissan | 210416
Adhension test | NA | RB-205 | 7142T | PI/PI | PI/seal peeling | 6.3 | Nissan | 210416
Adhension test | NA | NRB-U238 | S-NP07 | PI/PI | seal/seal peeling | 7.4 | Nissan | 210416
Adhension test | NA | RB-205 | S-NP07 | PI/PI | PI/seal peeling | 7.8 | Nissan | 210416
Adhension test | NA | NRB-U238 | K1M | PI/PI |  | 0.93 | CMC | 20201208
Adhension test | NA | RB-205 | K1M | PI/PI |  | 0.71 | CMC | 20201208
Adhension test | NA | NRB-U238 | V386 | PI/PI |  | 1.2 | CMC | 20201208
Adhension test | NA | RB-205 | V386 | PI/PI |  | 0.91 | CMC | 20201208
Note on C12: 200306