## 材料資料片 TR2 VHR
TR2 | LC | PI | Sealant | Condition | VHR (Blank) | VHR (Heat) | VHR (vis+Heat) | Vender | Measure condition (Voltage:V) | Measure condition (Frequence:hz) | File source
| LCT-15-1098 | RB005 | NA | Before UV | NA | 99.45 | NA | Merck | 1 | 60 | CAS-A-19-075 Innolux LCT-15-1098 723K1M sealant N and sealant L contact test
| LCT-15-1098 | RB005 | 723K1M | Before UV | NA | 99.19 | NA | Merck | 1 | 60 | CAS-A-19-075 Innolux LCT-15-1098 723K1M sealant N and sealant L contact test
| LCT-15-1098 | RB005 | 7142T | Before UV | NA | 98.95 | NA | Merck | 1 | 60 | CAS-A-19-075 Innolux LCT-15-1098 723K1M sealant N and sealant L contact test
| LCT-15-1098 | RB005 | V386 | Before UV | NA | 98.77 | NA | Merck | 1 | 60 | CAS-A-19-075 Innolux LCT-15-1098 723K1M sealant N and sealant L contact test
| LCT-15-1098 | RB005 | NA | Before UV | NA | 94.3 | NA | Merck | 1 | 0.6 | CAS-A-19-075 Innolux LCT-15-1098 723K1M sealant N and sealant L contact test
| LCT-15-1098 | RB005 | 723K1M | Before UV | NA | 89 | NA | Merck | 1 | 0.6 | CAS-A-19-075 Innolux LCT-15-1098 723K1M sealant N and sealant L contact test
| LCT-15-1098 | RB005 | 7142T | Before UV | NA | 83.9 | NA | Merck | 1 | 0.6 | CAS-A-19-075 Innolux LCT-15-1098 723K1M sealant N and sealant L contact test
| LCT-15-1098 | RB005 | V386 | Before UV | NA | 79 | NA | Merck | 1 | 0.6 | CAS-A-19-075 Innolux LCT-15-1098 723K1M sealant N and sealant L contact test
| LCT-17-1336 | RB005 | NA | Before UV | NA | 98.85 | NA | Merck | 1 | 60 | CAS-A-19-073 Innolux Mobile UB-FFS LC sealant N
| LCT-17-1336 | RB005 | 7142T | Before UV | NA | 94.95 | NA | Merck | 1 | 60 | CAS-A-19-073 Innolux Mobile UB-FFS LC sealant N
| LCT-17-1336 | RB005 | V386 | Before UV | NA | 97.22 | NA | Merck | 1 | 60 | CAS-A-19-073 Innolux Mobile UB-FFS LC sealant N
| LCT-17-1336 | RB005 | NA | After UV | NA | 98.86 | NA | Merck | 1 | 60 | CAS-A-19-073 Innolux Mobile UB-FFS LC sealant N
| LCT-17-1336 | RB005 | 7142T | After UV | NA | 93.53 | NA | Merck | 1 | 60 | CAS-A-19-073 Innolux Mobile UB-FFS LC sealant N
| LCT-17-1336 | RB005 | V386 | After UV | NA | 92.62 | NA | Merck | 1 | 60 | CAS-A-19-073 Innolux Mobile UB-FFS LC sealant N
| LCT-15-1098 | RB005 | NA | Before UV | NA | 99.45 | NA | Merck | 1 | 60 | CAS-A-19-073 Innolux Mobile UB-FFS LC sealant N
| LCT-15-1098 | RB005 | V386 | Before UV | NA | 98.94 | NA | Merck | 1 | 60 | CAS-A-19-073 Innolux Mobile UB-FFS LC sealant N
| LCT-15-1098 | RB005 | NA | After UV | NA | 99.45 | NA | Merck | 1 | 60 | CAS-A-19-073 Innolux Mobile UB-FFS LC sealant N
| LCT-15-1098 | RB005 | V386 | After UV | NA | 98.3 | NA | Merck | 1 | 60 | CAS-A-19-073 Innolux Mobile UB-FFS LC sealant N
| LCT-17-1336 | RB005 | NA | Before UV | NA | 89.9 | NA | Merck | 1 | 0.6 | CAS-A-19-073 Innolux Mobile UB-FFS LC sealant N
| LCT-17-1336 | RB005 | 7142T | Before UV | NA | 49.5 | NA | Merck | 1 | 0.6 | CAS-A-19-073 Innolux Mobile UB-FFS LC sealant N
| LCT-17-1336 | RB005 | V386 | Before UV | NA | 63.9 | NA | Merck | 1 | 0.6 | CAS-A-19-073 Innolux Mobile UB-FFS LC sealant N
| LCT-17-1336 | RB005 | NA | After UV | NA | 89.3 | NA | Merck | 1 | 0.6 | CAS-A-19-073 Innolux Mobile UB-FFS LC sealant N
| LCT-17-1336 | RB005 | 7142T | After UV | NA | 48.4 | NA | Merck | 1 | 0.6 | CAS-A-19-073 Innolux Mobile UB-FFS LC sealant N
| LCT-17-1336 | RB005 | V386 | After UV | NA | 33.9 | NA | Merck | 1 | 0.6 | CAS-A-19-073 Innolux Mobile UB-FFS LC sealant N
| LCT-15-1098 | RB005 | NA | Before UV | NA | 94.3 | NA | Merck | 1 | 0.6 | CAS-A-19-073 Innolux Mobile UB-FFS LC sealant N
| LCT-15-1098 | RB005 | V386 | Before UV | NA | 82 | NA | Merck | 1 | 0.6 | CAS-A-19-073 Innolux Mobile UB-FFS LC sealant N
| LCT-15-1098 | RB005 | NA | After UV | NA | 94.3 | NA | Merck | 1 | 0.6 | CAS-A-19-073 Innolux Mobile UB-FFS LC sealant N
| LCT-15-1098 | RB005 | V386 | After UV | NA | 75.7 | NA | Merck | 1 | 0.6 | CAS-A-19-073 Innolux Mobile UB-FFS LC sealant N
| LCT-17-1336 | RB005 | 7142T | Before UV | 91.3 | 81.7 | 83.5 | 協立 | 1 | 0.6 | 191127 INL北廠 7142T 之液晶汚染性實驗結果報告([LC-0(ref)、LC-Y、LC-Z].pdf
| LCT-17-1336 | RB005 | 7142T | Before UV | 98.7 | 98.5 | 98.7 | 協立 | 1 | 60 | 191127 INL北廠 7142T 之液晶汚染性實驗結果報告([LC-0(ref)、LC-Y、LC-Z].pdf
| LCT-17-1336 | RB005 | 7142T | Before UV | 96.4 | 91.3 | 81.8 | 協立 | 5 | 0.6 | 191127 INL北廠 7142T 之液晶汚染性實驗結果報告([LC-0(ref)、LC-Y、LC-Z].pdf
| LCT-17-1336 | RB005 | 7142T | Before UV | 99.2 | 98.9 | 99.1 | 協立 | 5 | 60 | 191127 INL北廠 7142T 之液晶汚染性實驗結果報告([LC-0(ref)、LC-Y、LC-Z].pdf
| SLC19V33 | RB005 | 7142T | Before UV | 90.6 | 84.7 | 85.7 | 協立 | 1 | 0.6 | 191127 INL北廠 7142T 之液晶汚染性實驗結果報告([LC-0(ref)、LC-Y、LC-Z].pdf
| SLC19V33 | RB005 | 7142T | Before UV | 98.9 | 98.8 | 99 | 協立 | 1 | 60 | 191127 INL北廠 7142T 之液晶汚染性實驗結果報告([LC-0(ref)、LC-Y、LC-Z].pdf
| SLC19V33 | RB005 | 7142T | Before UV | 96.2 | 91.6 | 91 | 協立 | 5 | 0.6 | 191127 INL北廠 7142T 之液晶汚染性實驗結果報告([LC-0(ref)、LC-Y、LC-Z].pdf
| SLC19V33 | RB005 | 7142T | Before UV | 99.2 | 99.1 | 99.2 | 協立 | 5 | 60 | 191127 INL北廠 7142T 之液晶汚染性實驗結果報告([LC-0(ref)、LC-Y、LC-Z].pdf
| LCT-19-580 | RB005 | 7142T | Before UV | 93 | 83.7 | 83.2 | 協立 | 1 | 0.6 | 191127 INL北廠 7142T 之液晶汚染性實驗結果報告([LC-0(ref)、LC-Y、LC-Z].pdf
| LCT-19-580 | RB005 | 7142T | Before UV | 99 | 98.9 | 98.9 | 協立 | 1 | 60 | 191127 INL北廠 7142T 之液晶汚染性實驗結果報告([LC-0(ref)、LC-Y、LC-Z].pdf
| LCT-19-580 | RB005 | 7142T | Before UV | 97 | 91.6 | 91.4 | 協立 | 5 | 0.6 | 191127 INL北廠 7142T 之液晶汚染性實驗結果報告([LC-0(ref)、LC-Y、LC-Z].pdf
| LCT-19-580 | RB005 | 7142T | Before UV | 99.3 | 99.1 | 99.1 | 協立 | 5 | 60 | 191127 INL北廠 7142T 之液晶汚染性實驗結果報告([LC-0(ref)、LC-Y、LC-Z].pdf
Note on D1: NA: fresh LC Seal name: jar test

## 材料資料片 TR1 adhesion
TR1 | Y軸項目 | LC | PI | Seal | Measure condition-1 | Measure condition-2 | Y軸數值 | Vender | File source
| 接著 | - | RB005 | 723K1M | 十字法5mm/min 雙PI--積水STD |  | 0.8 | 積水 | 210319_INX_TR1 (S-NP07)_No.22,23 PCT Peeling mode追記_SNP07, K1M, 7142T, 005, 109U, 205.1
| 接著 | - | RB005 | 7142T | 十字法5mm/min 雙PI--積水STD |  | 3.4 | 積水 | 210319_INX_TR1 (S-NP07)_No.22,23 PCT Peeling mode追記_SNP07, K1M, 7142T, 005, 109U, 205.1
| 接著 | - | RB205 | 723K1M | 十字法5mm/min 雙PI--積水STD |  | 0.6 | 積水 | 210319_INX_TR1 (S-NP07)_No.22,23 PCT Peeling mode追記_SNP07, K1M, 7142T, 005, 109U, 205.1
| 接著 | - | RB205 | 7142T | 十字法5mm/min 雙PI--積水STD |  | 1.1 | 積水 | 210319_INX_TR1 (S-NP07)_No.22,23 PCT Peeling mode追記_SNP07, K1M, 7142T, 005, 109U, 205.1
| 接著 | - | RB005 | 723K1M | 協立法 雙PI --協立STD |  | 15.8 | 協立 | 200427_ODF_INL北_723K1M、7142T_新PI接著方式(中文)
| 接著 | - | RB005 | 7142T | 協立法 雙PI --協立STD |  | 19.6 | 協立 | 200427_ODF_INL北_723K1M、7142T_新PI接著方式(中文)
| 接著 | - | RB205 | 723K1M | 協立法 雙PI --協立STD |  | 3.6 | 協立 | 200427_ODF_INL北_723K1M、7142T_新PI接著方式(中文)
| 接著 | - | RB205 | 7142T | 協立法 雙PI --協立STD |  | 4.2 | 協立 | 200427_ODF_INL北_723K1M、7142T_新PI接著方式(中文)
| 接著 | - | RB005 | 723K1M | 十字法5mm/min--三井STD |  | 1.51 | 三井 | 200421_Adheisve Strenght to PI
| 接著 | - | RB005 | 7142T | 十字法5mm/min--三井STD |  | 2.01 | 三井 | 200421_Adheisve Strenght to PI
| 接著 | - | RB005 | V386 | 十字法5mm/min--三井STD |  | 2.51 | 三井 | 200421_Adheisve Strenght to PI
| 接著 | - | RB205 | 723K1M | 十字法5mm/min--三井STD |  | 0.59 | 三井 | 200421_Adheisve Strenght to PI
| 接著 | - | RB205 | 7142T | 十字法5mm/min--三井STD |  | 1.23 | 三井 | 200421_Adheisve Strenght to PI
| 接著 | - | RB205 | V386 | 十字法5mm/min--三井STD |  | 1.82 | 三井 | 200421_Adheisve Strenght to PI

## Sealant summary
Y軸項目 | LC | PI | Seal | Measure condition-1 | Measure condition-2 | Y軸數值 | Vender | File source
VHR | LCT-15-1098 | RB205 | V386 | 60℃, 1V, 0.6 Hz | Only Heat | 32 | 三井 | 200527_LC Polluiton Test (INX竹南)_1336, 19V33, 580, 1228, 1098, 005, 169, V386, K1M
VHR | LCT-17-1336 | RB205 | V386 | 60℃, 1V, 0.6 Hz | Only Heat | 19.5 | 三井 | 200527_LC Polluiton Test (INX竹南)_1336, 19V33, 580, 1228, 1098, 005, 169, V386, K1M
VHR | SLC19V33 | RB205 | V386 | 60℃, 1V, 0.6 Hz | Only Heat | 36.2 | 三井 | 200527_LC Polluiton Test (INX竹南)_1336, 19V33, 580, 1228, 1098, 005, 169, V386, K1M
VHR | LCT-15-1098 | RB205 | 723K1M | 60℃, 1V, 0.6 Hz | Only Heat | 29 | 三井 | 200527_LC Polluiton Test (INX竹南)_1336, 19V33, 580, 1228, 1098, 005, 169, V386, K1M
VHR | LCT-17-1336 | RB205 | 723K1M | 60℃, 1V, 0.6 Hz | Only Heat | 18.6 | 三井 | 200527_LC Polluiton Test (INX竹南)_1336, 19V33, 580, 1228, 1098, 005, 169, V386, K1M
VHR | SLC19V33 | RB205 | 723K1M | 60℃, 1V, 0.6 Hz | Only Heat | 34.9 | 三井 | 200527_LC Polluiton Test (INX竹南)_1336, 19V33, 580, 1228, 1098, 005, 169, V386, K1M
VHR | LCT-15-1098 | RB205 | V386 | 60℃, 1V, 0.6 Hz | Vis + Heat | 45 | 三井 | 200527_LC Polluiton Test (INX竹南)_1336, 19V33, 580, 1228, 1098, 005, 169, V386, K1M
VHR | LCT-17-1336 | RB205 | V386 | 60℃, 1V, 0.6 Hz | Vis + Heat | 33.1 | 三井 | 200527_LC Polluiton Test (INX竹南)_1336, 19V33, 580, 1228, 1098, 005, 169, V386, K1M
VHR | SLC19V33 | RB205 | V386 | 60℃, 1V, 0.6 Hz | Vis + Heat | 48.6 | 三井 | 200527_LC Polluiton Test (INX竹南)_1336, 19V33, 580, 1228, 1098, 005, 169, V386, K1M
VHR | LCT-15-1098 | RB205 | 723K1M | 60℃, 1V, 0.6 Hz | Vis + Heat | 41.4 | 三井 | 200527_LC Polluiton Test (INX竹南)_1336, 19V33, 580, 1228, 1098, 005, 169, V386, K1M
VHR | LCT-17-1336 | RB205 | 723K1M | 60℃, 1V, 0.6 Hz | Vis + Heat | 31.3 | 三井 | 200527_LC Polluiton Test (INX竹南)_1336, 19V33, 580, 1228, 1098, 005, 169, V386, K1M
VHR | SLC19V33 | RB205 | 723K1M | 60℃, 1V, 0.6 Hz | Vis + Heat | 47.5 | 三井 | 200527_LC Polluiton Test (INX竹南)_1336, 19V33, 580, 1228, 1098, 005, 169, V386, K1M
VHR | SLC19V33 | RB005 | V386 | 60℃, 1V, 0.6 Hz | Only Heat | 30.5 | 三井 | 200312_JAR Test_UR-V386_LC-Y (INX竹南)
VHR | SLC19V33 | RB005 | V386 | 60℃, 1V, 0.6 Hz | Vis + Heat | 43.5 | 三井 | 200312_JAR Test_UR-V386_LC-Y (INX竹南)
VHR | SLC19V33 | RB005 | 723K1M | 60℃, 1V, 0.6 Hz | Only Heat | 28.9 | 三井 | 200312_JAR Test_UR-V386_LC-Y (INX竹南)
VHR | SLC19V33 | RB005 | 723K1M | 60℃, 1V, 0.6 Hz | Vis + Heat | 41.2 | 三井 | 200312_JAR Test_UR-V386_LC-Y (INX竹南)
VHR | SLC19V33 | RB005 | 7142T | 60℃, 1V, 0.6 Hz | Only Heat | 29.1 | 三井 | 200312_JAR Test_UR-V386_LC-Y (INX竹南)
VHR | SLC19V33 | RB005 | 7142T | 60℃, 1V, 0.6 Hz | Vis + Heat | 42.7 | 三井 | 200312_JAR Test_UR-V386_LC-Y (INX竹南)
VHR | LCT-17-1336 | RB005 | 7142T | 60℃, 1V, 0.6 Hz | Only Heat | 77.6 | 協立 | 191009 INL北廠 7142T 之液晶汚染性實驗結果報告([LC-0(ref)、LC-V、LC-W、LC-Y ]
VHR | SLC19V33 | RB005 | 7142T | 60℃, 1V, 0.6 Hz | Only Heat | 78.5 | 協立 | 191009 INL北廠 7142T 之液晶汚染性實驗結果報告([LC-0(ref)、LC-V、LC-W、LC-Y ]
VHR | LCT-17-1336 | RB005 | 7142T | 60℃, 1V, 0.6 Hz | Vis + Heat | 82.7 | 協立 | 191009 INL北廠 7142T 之液晶汚染性實驗結果報告([LC-0(ref)、LC-V、LC-W、LC-Y ]
VHR | SLC19V33 | RB005 | 7142T | 60℃, 1V, 0.6 Hz | Vis + Heat | 82.7 | 協立 | 191009 INL北廠 7142T 之液晶汚染性實驗結果報告([LC-0(ref)、LC-V、LC-W、LC-Y ]
VHR | LCT-17-1336 | RB005 | 723K1M | 60℃, 1V, 0.6 Hz | Vis + Heat | 77 | 協立 | 210115_ODF_INL北_XS-K7059_追加Data_中文
VHR | LCT-17-1336 | RB005 | 7142T | 60℃, 1V, 0.6 Hz | Vis + Heat | 82 | 協立 | 210115_ODF_INL北_XS-K7059_追加Data_中文
VHR | LCT-17-1336 | RB005 | 723K1M | 60℃, 1V, 0.6 Hz | Only Heat | 81 | 協立 | 210115_ODF_INL北_XS-K7059_追加Data_中文
VHR | LCT-17-1336 | RB005 | 7142T | 60℃, 1V, 0.6 Hz | Only Heat | 79 | 協立 | 210115_ODF_INL北_XS-K7059_追加Data_中文
VHR | LCT-15-1098 | RB005 | 723K1M | 60℃, 1V, 0.6 Hz | Vis + Heat | 92.63 | 協立 | 180808 INL XS-K7142T価-2 (U238 LC-H XS-K7142T 723K1
VHR | LCT-15-1098 | RB005 | 7142T | 60℃, 1V, 0.6 Hz | Vis + Heat | 93.75 | 協立 | 180808 INL XS-K7142T価-2 (U238 LC-H XS-K7142T 723K1
VHR | LCT-15-1098 | RB005 | 723K1M | 60℃, 1V, 0.6 Hz | Only Heat | 92.56 | 協立 | 180808 INL XS-K7142T価-2 (U238 LC-H XS-K7142T 723K1
VHR | LCT-15-1098 | RB005 | 7142T | 60℃, 1V, 0.6 Hz | Only Heat | 92.6 | 協立 | 180808 INL XS-K7142T価-2 (U238 LC-H XS-K7142T 723K1
VHR | LCT-17-1336 | RB005 | 723K1M | 60℃, 1V, 0.6 Hz | Vis + Heat | 77.4 | 協立 | 191226 INL北廠 723K1M 貴司提供液晶的汚染性實驗結果報告[LC-O(ref)、LC-Y,Z-
VHR | SLC19V33 | RB005 | 723K1M | 60℃, 1V, 0.6 Hz | Vis + Heat | 81.9 | 協立 | 191226 INL北廠 723K1M 貴司提供液晶的汚染性實驗結果報告[LC-O(ref)、LC-Y,Z-
VHR | LCT-17-1336 | RB005 | 723K1M | 60℃, 1V, 0.6 Hz | Only Heat | 75.1 | 協立 | 191226 INL北廠 723K1M 貴司提供液晶的汚染性實驗結果報告[LC-O(ref)、LC-Y,Z-
VHR | SLC19V33 | RB005 | 723K1M | 60℃, 1V, 0.6 Hz | Only Heat | 84.9 | 協立 | 191226 INL北廠 723K1M 貴司提供液晶的汚染性實驗結果報告[LC-O(ref)、LC-Y,Z-
VHR | SLC19V33 | RB205 | 723K1M | 60℃, 1V, 0.6 Hz | Vis + Heat | 69.6 | 協立 | 210226_ODF_INL北_723K1M_Test Cell實驗_PI-P電氣特性,HPLC追加_中文.1
VHR | LCT-17-1336 | RB205 | 723K1M | 60℃, 1V, 0.6 Hz | Vis + Heat | 67 | 協立 | 210226_ODF_INL北_723K1M_Test Cell實驗_PI-P電氣特性,HPLC追加_中文.1
VHR | SLC19V33 | RB205 | 723K1M | 60℃, 1V, 0.6 Hz | Only Heat | 79.9 | 協立 | 210226_ODF_INL北_723K1M_Test Cell實驗_PI-P電氣特性,HPLC追加_中文.1
VHR | LCT-17-1336 | RB205 | 723K1M | 60℃, 1V, 0.6 Hz | Only Heat | 73.6 | 協立 | 210226_ODF_INL北_723K1M_Test Cell實驗_PI-P電氣特性,HPLC追加_中文.1
接著 | - | RB005 | 723K1M | 十字法5mm/min 雙PI--積水STD |  | 0.8 | 積水 | 210319_INX_TR1 (S-NP07)_No.22,23 PCT Peeling mode追記_SNP07, K1M, 7142T, 005, 109U, 205.1
接著 | - | RB005 | 7142T | 十字法5mm/min 雙PI--積水STD |  | 3.4 | 積水 | 210319_INX_TR1 (S-NP07)_No.22,23 PCT Peeling mode追記_SNP07, K1M, 7142T, 005, 109U, 205.1
接著 | - | RB205 | 723K1M | 十字法5mm/min 雙PI--積水STD |  | 0.6 | 積水 | 210319_INX_TR1 (S-NP07)_No.22,23 PCT Peeling mode追記_SNP07, K1M, 7142T, 005, 109U, 205.1
接著 | - | RB205 | 7142T | 十字法5mm/min 雙PI--積水STD |  | 1.1 | 積水 | 210319_INX_TR1 (S-NP07)_No.22,23 PCT Peeling mode追記_SNP07, K1M, 7142T, 005, 109U, 205.1
接著 | - | RB005 | 723K1M | 協立法 雙PI --協立STD |  | 15.8 | 協立 | 200427_ODF_INL北_723K1M、7142T_新PI接著方式(中文)
接著 | - | RB005 | 7142T | 協立法 雙PI --協立STD |  | 19.6 | 協立 | 200427_ODF_INL北_723K1M、7142T_新PI接著方式(中文)
接著 | - | RB205 | 723K1M | 協立法 雙PI --協立STD |  | 3.6 | 協立 | 200427_ODF_INL北_723K1M、7142T_新PI接著方式(中文)
接著 | - | RB205 | 7142T | 協立法 雙PI --協立STD |  | 4.2 | 協立 | 200427_ODF_INL北_723K1M、7142T_新PI接著方式(中文)
接著 | - | RB005 | 723K1M | 十字法5mm/min--三井STD |  | 1.51 | 三井 | 200421_Adheisve Strenght to PI
接著 | - | RB005 | 7142T | 十字法5mm/min--三井STD |  | 2.01 | 三井 | 200421_Adheisve Strenght to PI
接著 | - | RB005 | V386 | 十字法5mm/min--三井STD |  | 2.51 | 三井 | 200421_Adheisve Strenght to PI
接著 | - | RB205 | 723K1M | 十字法5mm/min--三井STD |  | 0.59 | 三井 | 200421_Adheisve Strenght to PI
接著 | - | RB205 | 7142T | 十字法5mm/min--三井STD |  | 1.23 | 三井 | 200421_Adheisve Strenght to PI
接著 | - | RB205 | V386 | 十字法5mm/min--三井STD |  | 1.82 | 三井 | 200421_Adheisve Strenght to PI

## 材料資料片 TR1 Δangle
Y軸項目 | LC | PI | Seal | Measure condition-1 | Measure condition-2 | Y軸數值 | Vender | File source
Δangle | 1336 | NRB-U238 | NA | 60Hz, 14Vp-p 72h |  | 0.13 | Nissan | 200306 200320
Δangle | 1336 | RB-205 | NA | 60Hz, 14Vp-p 72h |  | 0.04 | Nissan | 200306 200320
Δangle | LC 580 | NRB-U238 | NA | 60Hz, 14Vp-p 72h |  | 0.13 | Nissan | 200306
Δangle | LC 580 | RB-205 | NA | 60Hz, 14Vp-p 72h |  | 0.05 | Nissan | 200320
Δangle | 1336 | NRB-U238 | NA | 60Hz / 14Vp-p， 60oC/300hr(白畫面點亮) |  | 0.18
Δangle | 1336 | RB-205 | NA | 60Hz / 14Vp-p， 60oC/300hr(白畫面點亮) |  | 0.08
AC IS | 1336 | NRB-U238 | NA | 2211 test Cell |  | 2.0% 1.9% 1.9% | CMC | 20201208
AC IS | 1336 | RB-205 | NA | 2211 test Cell |  | 0.9% 1.1% 1.2% | CMC | 20201208
VHR | 1336 | NRB-U238 | NA | 1V/0.6Hz/60°C |  | 60oC : 97.3% | Nissan | 200306
VHR | 1336 | RB-205 | NA | 1V/0.6Hz/60°C |  | 60oC : 95% | Nissan | 200306
VHR | 580 | NRB-U238 | NA | 1V/0.6Hz/60°C |  | 60oC : 97.7% | Nissan | 200306
VHR | 580 | RB-205 | NA | 1V/0.6Hz/60°C |  | 60oC : 96.4% | Nissan | 200306
VHR | 1336 | NRB-U238 | NA | 1V/0.6Hz/60°C |  | initial 97% aging 96.1% | Nissan
VHR | 1336 | RB-205 | NA | 1V/0.6Hz/60°C |  | initial 96.6% aging 97% | Nissan
VHR | 1336 | NRB-U238 | NA | 1V/0.6Hz/60°C |  | initial 97.0% aging 96.1% @400mJ | Nissan
VHR | 1336 | RB-205 | NA | 1V/0.6Hz/60°C |  | initial 96.6% aging 97.0% @300mJ | Nissan
VHR | 1336 | NRB-U238 | NA | 1V/0.6Hz/60°C；W/ UV |  | initial 96.6% aging 95.7% @400mJ | Nissan
VHR | 1336 | RB-205 | NA | 1V/0.6Hz/60°C；W/ UV |  | initial 94.9% aging 95.3% @300mJ | Nissan
VHR | 1336 | NRB-U238 | V386 | 1V / 0.6Hz / 60°C | blank | 96.2% | Nissan
VHR | 1336 | NRB-U238 | V386 | 1V / 0.6Hz / 60°C | Heat | 91.9% | Nissan
VHR | 1336 | NRB-U238 | V386 | 1V / 0.6Hz / 60°C | UV+Heat | 95.8% | Nissan
VHR | 1336 | RB-205 | V386 | 1V / 0.6Hz / 60°C | blank | 96.8% | Nissan
VHR | 1336 | RB-205 | V386 | 1V / 0.6Hz / 60°C | Heat | 89.7% | Nissan | 210111
VHR | 1336 | RB-205 | V386 | 1V / 0.6Hz / 60°C | UV+Heat | 95.7% | Nissan | 210111
VHR | 580 | NRB-U238 | V386 | 1V / 0.6Hz / 60°C | blank | 97.5% | Nissan | 210111
VHR | 580 | NRB-U238 | V386 | 1V / 0.6Hz / 60°C | Heat | 96.8% | Nissan | 210111
VHR | 580 | NRB-U238 | V386 | 1V / 0.6Hz / 60°C | UV+Heat | 96.6% | Nissan | 210111
VHR | 580 | RB-205 | V386 | 1V / 0.6Hz / 60°C | blank | 97.6% | Nissan | 210111
VHR | 580 | RB-205 | V386 | 1V / 0.6Hz / 60°C | Heat | 96.8% | Nissan | 210111
VHR | 580 | RB-205 | V386 | 1V / 0.6Hz / 60°C | UV+Heat | 95.8% | Nissan | 210111
VHR | Q01F | NRB-U238 | 7142T | 1V / 0.6Hz / 60°C | blank | 94.1% | Nissan | 210507
VHR | Q01F | NRB-U238 | 7142T | 1V / 0.6Hz / 60°C | 室溫 | 85.4% | Nissan | 210507
VHR | Q01F | NRB-U238 | 7142T | 1V / 0.6Hz / 60°C | UV+Heat | 88.8% | Nissan | 210507
VHR | Q01F | RB-205 | 7142T | 1V / 0.6Hz / 60°C | blank | 95.2% | Nissan | 210507
VHR | Q01F | RB-205 | 7142T | 1V / 0.6Hz / 60°C | 室溫 | 85% | Nissan | 210507
VHR | Q01F | RB-205 | 7142T | 1V / 0.6Hz / 60°C | UV+Heat | 88.9% | Nissan | 210507
VHR | Q01F | NRB-U238 | S-NP07 | 1V / 0.6Hz / 60°C | blank | 94.1% | Nissan | 210528
VHR | Q01F | NRB-U238 | S-NP07 | 1V / 0.6Hz / 60°C | 室溫 | 94.8% | Nissan | 210528
VHR | Q01F | NRB-U238 | S-NP07 | 1V / 0.6Hz / 60°C | UV+Heat | 94.4% | Nissan | 210528
VHR | Q01F | RB-205 | S-NP07 | 1V / 0.6Hz / 60°C | blank | 94.1% | Nissan | 210528
VHR | Q01F | RB-205 | S-NP07 | 1V / 0.6Hz / 60°C | 室溫 | 95.6% | Nissan | 210528
VHR | Q01F | RB-205 | S-NP07 | 1V / 0.6Hz / 60°C | UV+Heat | 94.6% | Nissan | 210528
VHR | Q01F | NRB-U238 | K1M | 1V / 0.6Hz / 60°C | blank | 94.1% | Nissan | 210622
VHR | Q01F | NRB-U238 | K1M | 1V / 0.6Hz / 60°C | 室溫 | 93.1% | Nissan | 210622
VHR | Q01F | NRB-U238 | K1M | 1V / 0.6Hz / 60°C | UV+Heat | 92.2% | Nissan | 210622
VHR | Q01F | RB-205 | K1M | 1V / 0.6Hz / 60°C | blank | 94.1% | Nissan | 210622
VHR | Q01F | RB-205 | K1M | 1V / 0.6Hz / 60°C | 室溫 | 94.1% | Nissan | 210622
VHR | Q01F | RB-205 | K1M | 1V / 0.6Hz / 60°C | UV+Heat | 93.4% | Nissan | 210622
Adhension test | NA | NRB-U238 | V386 | PI/PI |  | 8, seal/seal peeling | Nissan | 210416
Adhension test | NA | RB-205 | V386 | PI/PI |  | 5.9, PI/seal peeling | Nissan | 210416
Adhension test | NA | NRB-U238 | K1M | PI/PI |  | 7.7, seal/seal peeling | Nissan | 210416
Adhension test | NA | RB-205 | K1M | PI/PI |  | 1.2, PI/seal peeling | Nissan | 210416
Adhension test | NA | NRB-U238 | 7142T | PI/PI |  | 7.6, seal/seal peeling | Nissan | 210416
Adhension test | NA | RB-205 | 7142T | PI/PI |  | 6.3, PI/seal peeling | Nissan | 210416
Adhension test | NA | NRB-U238 | S-NP07 | PI/PI |  | 7.4, seal/seal peeling | Nissan | 210416
Adhension test | NA | RB-205 | S-NP07 | PI/PI |  | 7.8, PI/seal peeling | Nissan | 210416
Adhension test | NA | NRB-U238 | K1M | PI/PI |  | 0.93 | CMC | 20201208
Adhension test | NA | RB-205 | K1M | PI/PI |  | 0.71 | CMC | 20201208
Adhension test | NA | NRB-U238 | V386 | PI/PI |  | 1.2 | CMC | 20201208
Adhension test | NA | RB-205 | V386 | PI/PI |  | 0.91 | CMC | 20201208
Note on C12: 200306