## Adhesion_TR2_All
項目 | LC | PI | Seal | Y軸數值 (Bubble 5% hours) | Measure condition 測試條件 | Measure condition: test vehicle | Vender | File source
PCT | LCT-15-1098 | RB205 | 7142T | 18 | 2atm, 121℃, 100% RH | 九宮格 test cell | INX | SNP07 TR1&TR2 Report
PCT | LCT-15-1098 | RB205 | SNP07 | 12 | 2atm, 121℃, 100% RH | 九宮格 test cell | INX | SNP07 TR1&TR2 Report
PCT | LCT-15-1098 | RB205 | V386 | 18 | 2atm, 121℃, 100% RH | 九宮格 test cell | INX | SNP07 TR1&TR2 Report
規格 : ≧18h