## Δangle
項目 | LC | PI | Seal | Y軸數值 | Measure condition (Voltage:V) | Measure condition (Frequence:hz) | Measure condition (Time:hr) | Measure condition (溫度:oC) | Vender | File source
Δangle | LCT-17-1336 | RB005 | N.A. | 0.13 | 14Vp-p | 60Hz | 72h |  | Nissan | 200306 200320
Δangle | LCT-17-1336 | RB205 | N.A. | 0.04 | 14Vp-p | 60Hz | 72h |  | Nissan | 200306 200320
Δangle | LCT-19-580 | RB005 | N.A. | 0.13 | 14Vp-p | 60Hz | 72h |  | Nissan | 200306
Δangle | LCT-19-580 | RB205 | N.A. | 0.05 | 14Vp-p | 60Hz | 72h |  | Nissan | 200320
Δangle | LCT-17-1336 | RB005 | N.A. | 0.18 | 14Vp-p | 60Hz | RA300hr | 60oC
Δangle | LCT-17-1336 | RB205 | N.A. | 0.08 | 14Vp-p | 60Hz | RA300hr | 60oC